## Susceptibility (0.0 hr)
Temperature (K) | X'(1 Hz) (m3/kg) | X"(1 Hz) (m3/kg) | X'(10 Hz) (m3/kg) | X"(10 Hz) (m3/kg) | X'(100 Hz) (m3/kg) | X"(100 Hz) (m3/kg) | X_fd'(10 Hz = 100Hz) (%)
10 | 2.455313e-06 | 5.425238e-08 | 2.382171e-06 | 5.24703e-08 | 2.306706e-06 | 4.867499e-08 | 3.167903
15 | 3.001811e-06 | 9.460527e-08 | 2.869611e-06 | 8.481447e-08 | 2.744644e-06 | 8.243378e-08 | 4.354833
20 | 3.600246e-06 | 1.068076e-07 | 3.440856e-06 | 1.013201e-07 | 3.286238e-06 | 1.07733e-07 | 4.493569
25 | 4.174097e-06 | 1.072231e-07 | 4.014508e-06 | 9.852721e-08 | 3.865039e-06 | 1.14858e-07 | 3.723227
30 | 4.735224e-06 | 1.008842e-07 | 4.575825e-06 | 9.908394e-08 | 4.423335e-06 | 1.104387e-07 | 3.332519
35 | 5.274049e-06 | 9.963484e-08 | 5.119738e-06 | 9.75551e-08 | 4.967515e-06 | 1.107462e-07 | 2.973242
40 | 5.832701e-06 | 9.24535e-08 | 5.68632e-06 | 9.440714e-08 | 5.542256e-06 | 1.113423e-07 | 2.533508
45 | 6.408991e-06 | 7.109562e-08 | 6.292926e-06 | 8.167075e-08 | 6.167034e-06 | 1.106851e-07 | 2.000542
46 | 6.540452e-06 | 6.316496e-08 | 6.427004e-06 | 7.97489e-08 | 6.294478e-06 | 1.069234e-07 | 2.062014
47 | 6.638244e-06 | 5.223795e-08 | 6.539478e-06 | 7.033695e-08 | 6.414861e-06 | 1.072187e-07 | 1.90562
48 | 6.728156e-06 | 4.78887e-08 | 6.645938e-06 | 6.122891e-08 | 6.539083e-06 | 9.487077e-08 | 1.607831
49 | 6.804989e-06 | 3.706963e-08 | 6.740437e-06 | 4.779026e-08 | 6.650757e-06 | 8.555461e-08 | 1.330479
50 | 6.86407e-06 | 2.878205e-08 | 6.808589e-06 | 3.691173e-08 | 6.740663e-06 | 7.131899e-08 | 0.9976547
51 | 6.898626e-06 | 1.968494e-08 | 6.856813e-06 | 2.845001e-08 | 6.806959e-06 | 5.265996e-08 | 0.7270723
52 | 6.912364e-06 | 1.976777e-08 | 6.876826e-06 | 2.026825e-08 | 6.837898e-06 | 4.043052e-08 | 0.566072
54 | 6.877307e-06 | 9.366196e-09 | 6.857755e-06 | 1.024387e-08 | 6.839596e-06 | 2.310445e-08 | 0.2647973
55 | 6.79885e-06 | -7.65755e-08 | 6.815943e-06 | 6.818464e-09 | 6.800154e-06 | 1.85513e-08 | 0.2316443
56 | 6.806736e-06 | 6.158605e-08 | 6.765705e-06 | 2.980055e-09 | 6.761361e-06 | 1.143373e-08 | 0.06420356
57 | 6.726917e-06 | 1.012405e-09 | 6.715454e-06 | 8.343576e-10 | 6.705937e-06 | 8.982222e-09 | 0.1417093
58 | 6.657732e-06 | 2.383181e-09 | 6.648995e-06 | -5.839923e-10 | 6.646294e-06 | 6.918689e-09 | 0.04061911
59 | 6.582053e-06 | 2.658292e-09 | 6.576721e-06 | -2.317011e-09 | 6.57585e-06 | 5.129474e-09 | 0.01324054
60 | 6.502421e-06 | 3.429815e-09 | 6.498393e-06 | -2.309424e-09 | 6.494624e-06 | 2.377116e-09 | 0.05799291
61 | 6.418081e-06 | -2.001959e-09 | 6.41697e-06 | -3.561876e-09 | 6.417645e-06 | 2.96142e-09 | -0.01052195
62 | 6.337793e-06 | -3.600272e-10 | 6.333219e-06 | -4.753563e-09 | 6.333115e-06 | 3.256394e-09 | 0.001647208
63 | 6.23907e-06 | 8.437998e-10 | 6.203498e-06 | 1.406522e-09 | 6.233946e-06 | -4.689589e-10 | -0.4908091
64 | 6.143625e-06 | -2.390846e-09 | 6.138621e-06 | -3.999437e-09 | 6.137977e-06 | 2.152076e-09 | 0.01047979
65 | 6.057241e-06 | -6.996175e-10 | 6.051556e-06 | -3.387335e-09 | 6.056227e-06 | -9.986437e-10 | -0.07719133
70 | 5.635185e-06 | 1.361862e-09 | 5.632478e-06 | -3.893726e-09 | 5.633427e-06 | -3.943758e-11 | -0.01684932
75 | 5.264951e-06 | 2.143754e-09 | 5.258523e-06 | -5.729612e-09 | 5.261712e-06 | 1.465584e-09 | -0.06064525
80 | 4.931993e-06 | -4.207698e-10 | 4.926698e-06 | -2.377914e-09 | 4.932949e-06 | -1.826723e-10 | -0.1268717
85 | 4.637091e-06 | -2.94222e-09 | 4.632363e-06 | -3.00503e-09 | 4.636497e-06 | -1.89262e-09 | -0.08923592
90 | 4.373214e-06 | -1.799299e-09 | 4.369234e-06 | -3.461123e-09 | 4.376219e-06 | 2.341553e-09 | -0.159872
95 | 4.138273e-06 | -1.001865e-09 | 4.130585e-06 | -3.107471e-09 | 4.139133e-06 | -1.34565e-10 | -0.2069574
100 | 3.920593e-06 | 1.904574e-10 | 3.918536e-06 | -4.207759e-09 | 3.920803e-06 | -3.511635e-10 | -0.05786701

## Susceptibility (0.5 hr)
Temperature (K) | X'(1 Hz) (m3/kg) | X"(1 Hz) (m3/kg) | X'(10 Hz) (m3/kg) | X"(10 Hz) (m3/kg) | X'(100 Hz) (m3/kg) | X"(100 Hz) (m3/kg) | X_fd'(10 Hz = 100Hz) (%)
10 | 5.405163e-06 | 1.270579e-07 | 5.223582e-06 | 1.157217e-07 | 5.054296e-06 | 1.099816e-07 | 3.240805
15 | 6.638907e-06 | 2.210048e-07 | 6.316324e-06 | 2.021516e-07 | 6.018308e-06 | 1.94297e-07 | 4.718199
20 | 8.087084e-06 | 2.817299e-07 | 7.663418e-06 | 2.685015e-07 | 7.260299e-06 | 2.727889e-07 | 5.260307
25 | 9.54069e-06 | 2.95873e-07 | 9.087691e-06 | 2.897996e-07 | 8.643909e-06 | 3.10747e-07 | 4.883331
30 | 1.093533e-05 | 2.906795e-07 | 1.048994e-05 | 2.876273e-07 | 1.004879e-05 | 3.144335e-07 | 4.205474
35 | 1.230897e-05 | 2.799536e-07 | 1.187819e-05 | 2.814087e-07 | 1.144317e-05 | 3.133961e-07 | 3.662387
40 | 1.369757e-05 | 2.680899e-07 | 1.327859e-05 | 2.77259e-07 | 1.284733e-05 | 3.161241e-07 | 3.24774
45 | 1.509526e-05 | 2.287016e-07 | 1.471855e-05 | 2.616159e-07 | 1.429486e-05 | 3.227948e-07 | 2.878574
46 | 1.536067e-05 | 2.115176e-07 | 1.500944e-05 | 2.52245e-07 | 1.458887e-05 | 3.217709e-07 | 2.802021
47 | 1.563045e-05 | 1.944511e-07 | 1.5301e-05 | 2.413648e-07 | 1.489661e-05 | 3.190315e-07 | 2.642928
48 | 1.589203e-05 | 1.747576e-07 | 1.558952e-05 | 2.256908e-07 | 1.520025e-05 | 3.132707e-07 | 2.497024
49 | 1.61295e-05 | 1.508788e-07 | 1.586161e-05 | 2.055499e-07 | 1.549178e-05 | 3.011457e-07 | 2.331612
50 | 1.633726e-05 | 1.250215e-07 | 1.610933e-05 | 1.799235e-07 | 1.577465e-05 | 2.832725e-07 | 2.07752
51 | 1.65033e-05 | 9.928267e-08 | 1.631888e-05 | 1.491581e-07 | 1.603289e-05 | 2.573658e-07 | 1.752488
52 | 1.662219e-05 | 7.834554e-08 | 1.647985e-05 | 1.160218e-07 | 1.625176e-05 | 2.21689e-07 | 1.384054
53 | 1.669421e-05 | 5.950747e-08 | 1.658456e-05 | 8.548547e-08 | 1.640883e-05 | 1.775515e-07 | 1.059578
54 | 1.671461e-05 | 4.495422e-08 | 1.663044e-05 | 6.15931e-08 | 1.650459e-05 | 1.348496e-07 | 0.756707
55 | 1.668928e-05 | 3.479349e-08 | 1.662214e-05 | 4.417768e-08 | 1.653406e-05 | 1.001814e-07 | 0.5298695
56 | 1.661916e-05 | 2.559077e-08 | 1.656806e-05 | 3.08376e-08 | 1.650175e-05 | 7.402044e-08 | 0.4002418
57 | 1.651312e-05 | 1.879847e-08 | 1.647362e-05 | 2.047797e-08 | 1.642014e-05 | 5.498143e-08 | 0.3246276
58 | 1.637624e-05 | 1.397068e-08 | 1.634536e-05 | 1.303948e-08 | 1.630653e-05 | 3.984301e-08 | 0.237528
59 | 1.621456e-05 | 9.878775e-09 | 1.619131e-05 | 6.284453e-09 | 1.616702e-05 | 2.846265e-08 | 0.1499739
60 | 1.60332e-05 | 6.638463e-09 | 1.601556e-05 | 1.809107e-09 | 1.600385e-05 | 1.923437e-08 | 0.0731322
61 | 1.583762e-05 | 5.476456e-09 | 1.582332e-05 | -1.043639e-09 | 1.581552e-05 | 1.26964e-08 | 0.04929068
62 | 1.563237e-05 | 3.912633e-09 | 1.562037e-05 | -3.417338e-09 | 1.561389e-05 | 7.2781e-09 | 0.04152343
63 | 1.541912e-05 | -3.90713e-10 | 1.540941e-05 | -4.074563e-09 | 1.540305e-05 | 4.412492e-09 | 0.04122226
64 | 1.520222e-05 | 1.166149e-09 | 1.519271e-05 | -4.905295e-09 | 1.518996e-05 | 3.461889e-09 | 0.01809508
65 | 1.49838e-05 | 1.894739e-09 | 1.497688e-05 | -5.626089e-09 | 1.497885e-05 | 1.795018e-09 | -0.01314053
70 | 1.392628e-05 | 4.412144e-10 | 1.391919e-05 | -6.445736e-09 | 1.39216e-05 | 1.185753e-09 | -0.01732997
75 | 1.296823e-05 | -7.295471e-10 | 1.296434e-05 | -6.129287e-09 | 1.297182e-05 | -9.383587e-10 | -0.0577388
80 | 1.212334e-05 | -1.454553e-09 | 1.21168e-05 | -5.692987e-09 | 1.211874e-05 | -4.796996e-12 | -0.01598946
85 | 1.136741e-05 | -1.187545e-09 | 1.136028e-05 | -5.140721e-09 | 1.136461e-05 | 2.151223e-10 | -0.03811929
90 | 1.069223e-05 | -6.257252e-10 | 1.068348e-05 | -4.651908e-09 | 1.068984e-05 | 4.2574e-10 | -0.05952895
95 | 1.008227e-05 | -2.970577e-10 | 1.007469e-05 | -4.749012e-09 | 1.007719e-05 | 1.456188e-09 | -0.0248172
100 | 9.534984e-06 | -4.162091e-10 | 9.527139e-06 | -4.845818e-09 | 9.530807e-06 | 1.821701e-09 | -0.0385012

## Susceptibility (1.0 hr)
Temperature (K) | X'(1 Hz) (m3/kg) | X"(1 Hz) (m3/kg) | X'(10 Hz) (m3/kg) | X"(10 Hz) (m3/kg) | X'(100 Hz) (m3/kg) | X"(100 Hz) (m3/kg) | X_fd'(10 Hz = 100Hz) (%)
10 | 6.150979e-06 | 1.456288e-07 | 5.943246e-06 | 1.311358e-07 | 5.749466e-06 | 1.239451e-07 | 3.260509
15 | 7.559762e-06 | 2.557506e-07 | 7.191379e-06 | 2.3137e-07 | 6.848591e-06 | 2.233625e-07 | 4.766656
20 | 9.237077e-06 | 3.294106e-07 | 8.741856e-06 | 3.122774e-07 | 8.272895e-06 | 3.172508e-07 | 5.36455
25 | 1.09298e-05 | 3.504861e-07 | 1.039546e-05 | 3.425707e-07 | 9.868919e-06 | 3.647166e-07 | 5.065144
30 | 1.257529e-05 | 3.479394e-07 | 1.204489e-05 | 3.455615e-07 | 1.151477e-05 | 3.779953e-07 | 4.401227
35 | 1.41917e-05 | 3.37729e-07 | 1.367517e-05 | 3.400216e-07 | 1.315298e-05 | 3.781835e-07 | 3.818502
40 | 1.582768e-05 | 3.225838e-07 | 1.532331e-05 | 3.35997e-07 | 1.479076e-05 | 3.831053e-07 | 3.475403
45 | 1.746389e-05 | 2.754224e-07 | 1.701211e-05 | 3.162259e-07 | 1.648513e-05 | 3.899806e-07 | 3.097674
46 | 1.776783e-05 | 2.539412e-07 | 1.73465e-05 | 3.052908e-07 | 1.683414e-05 | 3.888812e-07 | 2.953658
47 | 1.807917e-05 | 2.334528e-07 | 1.768353e-05 | 2.909501e-07 | 1.718567e-05 | 3.835939e-07 | 2.815398
48 | 1.837135e-05 | 2.105885e-07 | 1.800598e-05 | 2.724532e-07 | 1.752785e-05 | 3.770456e-07 | 2.655375
49 | 1.863984e-05 | 1.824057e-07 | 1.831476e-05 | 2.484929e-07 | 1.787655e-05 | 3.638267e-07 | 2.392609
50 | 1.887913e-05 | 1.527162e-07 | 1.859923e-05 | 2.185898e-07 | 1.819529e-05 | 3.420554e-07 | 2.171792
51 | 1.90702e-05 | 1.213645e-07 | 1.884229e-05 | 1.839473e-07 | 1.849429e-05 | 3.137544e-07 | 1.846921
52 | 1.921994e-05 | 9.699582e-08 | 1.904012e-05 | 1.464205e-07 | 1.875226e-05 | 2.750349e-07 | 1.511819
53 | 1.931697e-05 | 7.46031e-08 | 1.918025e-05 | 1.099175e-07 | 1.894891e-05 | 2.282879e-07 | 1.20614
54 | 1.935681e-05 | 5.455718e-08 | 1.925721e-05 | 7.95547e-08 | 1.908277e-05 | 1.791957e-07 | 0.9058549
55 | 1.934556e-05 | 3.881305e-08 | 1.926944e-05 | 5.476065e-08 | 1.914292e-05 | 1.323404e-07 | 0.6565791
56 | 1.928032e-05 | 2.819963e-08 | 1.922459e-05 | 3.566438e-08 | 1.913952e-05 | 9.459341e-08 | 0.442484
57 | 1.916972e-05 | 1.992953e-08 | 1.91278e-05 | 2.221207e-08 | 1.906819e-05 | 6.541452e-08 | 0.3116609
58 | 1.901885e-05 | 1.523872e-08 | 1.898751e-05 | 1.204135e-08 | 1.895274e-05 | 4.359488e-08 | 0.1831008
59 | 1.883533e-05 | 9.013245e-09 | 1.881265e-05 | 4.783603e-09 | 1.878594e-05 | 2.910432e-08 | 0.1419671
60 | 1.862531e-05 | 5.788444e-09 | 1.86086e-05 | -9.728184e-11 | 1.858843e-05 | 1.812954e-08 | 0.1083908
61 | 1.840006e-05 | 6.149382e-09 | 1.838537e-05 | -1.482949e-09 | 1.838153e-05 | 1.097866e-08 | 0.02090005
62 | 1.81623e-05 | 4.606998e-09 | 1.814859e-05 | -4.553189e-09 | 1.813713e-05 | 7.115526e-09 | 0.06314414
63 | 1.791383e-05 | 2.533478e-09 | 1.790377e-05 | -5.426851e-09 | 1.79041e-05 | 4.561475e-09 | -0.00189596
64 | 1.766372e-05 | 3.447635e-09 | 1.765344e-05 | -6.344629e-09 | 1.765737e-05 | 3.589204e-09 | -0.02222808
65 | 1.740885e-05 | 1.992776e-09 | 1.740362e-05 | -6.375593e-09 | 1.740355e-05 | 2.328179e-09 | 0.0003900892
70 | 1.618506e-05 | -9.104135e-11 | 1.617876e-05 | -7.180306e-09 | 1.617521e-05 | -2.580849e-10 | 0.02198819
75 | 1.507043e-05 | 3.787513e-10 | 1.506753e-05 | -6.574854e-09 | 1.507456e-05 | -1.292312e-09 | -0.04667897
80 | 1.408272e-05 | -1.158938e-09 | 1.407662e-05 | -6.327637e-09 | 1.407668e-05 | -1.441868e-10 | -0.0004340577
85 | 1.320265e-05 | -2.21437e-09 | 1.319456e-05 | -5.374846e-09 | 1.319544e-05 | 2.865873e-10 | -0.006637404
90 | 1.241531e-05 | -1.589196e-09 | 1.240684e-05 | -5.769482e-09 | 1.241473e-05 | 2.841009e-10 | -0.06358406
95 | 1.170583e-05 | -1.130318e-10 | 1.169908e-05 | -6.243991e-09 | 1.170007e-05 | 9.746609e-10 | -0.008472363
100 | 1.106602e-05 | -5.168017e-10 | 1.105841e-05 | -6.476811e-09 | 1.106042e-05 | 8.50302e-10 | -0.01811059

## Susceptibility (4.0 hr)
Temperature (K) | X'(1 Hz) (m3/kg) | X"(1 Hz) (m3/kg) | X'(10 Hz) (m3/kg) | X"(10 Hz) (m3/kg) | X'(100 Hz) (m3/kg) | X"(100 Hz) (m3/kg) | X_fd'(10 Hz = 100Hz) (%)
10 | 6.559516e-06 | 1.551799e-07 | 6.338324e-06 | 1.410324e-07 | 6.129856e-06 | 1.324238e-07 | 3.289011
15 | 8.101832e-06 | 2.802211e-07 | 7.696573e-06 | 2.545434e-07 | 7.32169e-06 | 2.434662e-07 | 4.870782
20 | 9.96095e-06 | 3.733496e-07 | 9.386911e-06 | 3.541592e-07 | 8.859332e-06 | 3.527431e-07 | 5.620374
25 | 1.188629e-05 | 4.206529e-07 | 1.12555e-05 | 4.069405e-07 | 1.064086e-05 | 4.252995e-07 | 5.460777
30 | 1.379795e-05 | 4.2641e-07 | 1.315497e-05 | 4.225997e-07 | 1.251147e-05 | 4.576125e-07 | 4.891658
35 | 1.568991e-05 | 4.191581e-07 | 1.505191e-05 | 4.255901e-07 | 1.439735e-05 | 4.679288e-07 | 4.348677
40 | 1.757188e-05 | 3.9697e-07 | 1.695516e-05 | 4.188741e-07 | 1.630141e-05 | 4.793527e-07 | 3.85574
45 | 1.937766e-05 | 3.247101e-07 | 1.884227e-05 | 3.824338e-07 | 1.820944e-05 | 4.75947e-07 | 3.358563
46 | 1.968938e-05 | 2.96868e-07 | 1.918781e-05 | 3.645989e-07 | 1.857969e-05 | 4.683595e-07 | 3.169268
47 | 2.000707e-05 | 2.717703e-07 | 1.95432e-05 | 3.445378e-07 | 1.895964e-05 | 4.598763e-07 | 2.985988
48 | 2.031145e-05 | 2.427535e-07 | 1.988892e-05 | 3.20275e-07 | 1.93348e-05 | 4.455908e-07 | 2.78605
49 | 2.060392e-05 | 2.141453e-07 | 2.022753e-05 | 2.928664e-07 | 1.971169e-05 | 4.260351e-07 | 2.550149
50 | 2.085354e-05 | 1.828265e-07 | 2.052204e-05 | 2.613229e-07 | 2.003986e-05 | 4.023274e-07 | 2.349607
51 | 2.106e-05 | 1.524703e-07 | 2.077666e-05 | 2.26113e-07 | 2.034626e-05 | 3.715556e-07 | 2.071546
52 | 2.122306e-05 | 1.20614e-07 | 2.098815e-05 | 1.880126e-07 | 2.062415e-05 | 3.325566e-07 | 1.73432
53 | 2.133866e-05 | 9.260375e-08 | 2.115918e-05 | 1.482285e-07 | 2.085583e-05 | 2.872735e-07 | 1.433665
54 | 2.141064e-05 | 7.026837e-08 | 2.128365e-05 | 1.097102e-07 | 2.105956e-05 | 2.390224e-07 | 1.052891
55 | 2.144493e-05 | 5.167554e-08 | 2.134177e-05 | 7.841979e-08 | 2.117617e-05 | 1.880791e-07 | 0.7759348
56 | 2.141398e-05 | 3.944834e-08 | 2.133895e-05 | 5.121154e-08 | 2.121462e-05 | 1.394378e-07 | 0.5826648
57 | 2.133508e-05 | 2.80949e-08 | 2.127789e-05 | 3.115021e-08 | 2.120115e-05 | 9.816047e-08 | 0.3606912
58 | 2.12155e-05 | 1.937625e-08 | 2.117301e-05 | 1.853732e-08 | 2.111364e-05 | 6.706953e-08 | 0.2803633
59 | 2.105902e-05 | 1.503495e-08 | 2.10247e-05 | 8.758948e-09 | 2.099255e-05 | 4.341888e-08 | 0.1529041
60 | 2.08678e-05 | 1.359398e-08 | 2.083952e-05 | 3.134146e-09 | 2.08139e-05 | 2.824974e-08 | 0.1229528
61 | 2.065094e-05 | 7.600459e-09 | 2.062848e-05 | -9.711395e-10 | 2.061871e-05 | 1.722523e-08 | 0.04734781
62 | 2.041528e-05 | 6.506398e-09 | 2.03976e-05 | -3.472112e-09 | 2.038728e-05 | 1.146162e-08 | 0.05058234
63 | 2.016687e-05 | 5.688034e-09 | 2.01524e-05 | -5.691511e-09 | 2.013999e-05 | 8.705159e-09 | 0.06159055
64 | 1.990731e-05 | 5.580839e-09 | 1.989361e-05 | -6.146256e-09 | 1.989098e-05 | 4.951251e-09 | 0.01319372
65 | 1.96432e-05 | 2.457145e-09 | 1.963301e-05 | -7.400807e-09 | 1.962878e-05 | 2.04274e-09 | 0.0215406
70 | 1.832431e-05 | 2.051008e-11 | 1.831471e-05 | -1.037813e-08 | 1.832046e-05 | 3.788144e-10 | -0.03137456
75 | 1.70955e-05 | -1.50104e-10 | 1.708971e-05 | -1.04749e-08 | 1.709806e-05 | -1.125179e-09 | -0.04882479
80 | 1.599302e-05 | 8.91441e-10 | 1.598704e-05 | -9.420012e-09 | 1.599082e-05 | -1.850576e-09 | -0.02363983
85 | 1.500574e-05 | -8.289965e-10 | 1.49951e-05 | -8.596505e-09 | 1.500068e-05 | -1.47767e-09 | -0.03724587
90 | 1.411508e-05 | -1.674395e-09 | 1.410588e-05 | -7.792841e-09 | 1.41182e-05 | -1.179606e-09 | -0.08732527
95 | 1.33152e-05 | -5.067447e-10 | 1.330681e-05 | -8.119728e-09 | 1.331557e-05 | 1.252942e-10 | -0.06583255
100 | 1.25942e-05 | -2.644944e-10 | 1.258456e-05 | -8.434398e-09 | 1.258815e-05 | 6.114905e-10 | -0.02853775

## Susceptibility (8.0 hr)
Temperature (K) | X'(1 Hz) (m3/kg) | X"(1 Hz) (m3/kg) | X'(10 Hz) (m3/kg) | X"(10 Hz) (m3/kg) | X'(100 Hz) (m3/kg) | X"(100 Hz) (m3/kg) | X_fd'(10 Hz = 100Hz) (%)
10 | 8.004802e-06 | 1.927956e-07 | 7.707712e-06 | 1.765558e-07 | 7.471293e-06 | 1.652821e-07 | 3.067307
15 | 9.852813e-06 | 3.421774e-07 | 9.357558e-06 | 3.09668e-07 | 8.901861e-06 | 2.950419e-07 | 4.869827
20 | 1.211154e-05 | 4.673762e-07 | 1.142002e-05 | 4.364493e-07 | 1.076887e-05 | 4.32674e-07 | 5.701894
25 | 1.449017e-05 | 5.270607e-07 | 1.36964e-05 | 5.109314e-07 | 1.292719e-05 | 5.300425e-07 | 5.616151
30 | 1.684236e-05 | 5.389611e-07 | 1.602491e-05 | 5.370344e-07 | 1.520175e-05 | 5.744465e-07 | 5.13674
35 | 1.915559e-05 | 5.280495e-07 | 1.835446e-05 | 5.395325e-07 | 1.752399e-05 | 5.93257e-07 | 4.524637
40 | 2.143997e-05 | 4.958232e-07 | 2.065639e-05 | 5.300935e-07 | 1.981468e-05 | 6.035474e-07 | 4.074795
45 | 2.352773e-05 | 4.010628e-07 | 2.286714e-05 | 4.734418e-07 | 2.209081e-05 | 5.88441e-07 | 3.394944
46 | 2.389883e-05 | 3.686341e-07 | 2.328378e-05 | 4.503116e-07 | 2.253085e-05 | 5.773611e-07 | 3.233694
47 | 2.426563e-05 | 3.377897e-07 | 2.369261e-05 | 4.259771e-07 | 2.296883e-05 | 5.633445e-07 | 3.054875
48 | 2.461042e-05 | 3.049543e-07 | 2.408263e-05 | 3.985428e-07 | 2.339112e-05 | 5.459049e-07 | 2.871441
49 | 2.492719e-05 | 2.718091e-07 | 2.445017e-05 | 3.659544e-07 | 2.38042e-05 | 5.223927e-07 | 2.641974
50 | 2.521113e-05 | 2.369195e-07 | 2.478648e-05 | 3.303777e-07 | 2.41953e-05 | 4.94647e-07 | 2.385069
51 | 2.5459e-05 | 2.026147e-07 | 2.509463e-05 | 2.912921e-07 | 2.455368e-05 | 4.610973e-07 | 2.155646
52 | 2.567605e-05 | 1.679555e-07 | 2.53639e-05 | 2.518159e-07 | 2.487582e-05 | 4.214376e-07 | 1.92428
53 | 2.584468e-05 | 1.365689e-07 | 2.558663e-05 | 2.099223e-07 | 2.517773e-05 | 3.746601e-07 | 1.598085
54 | 2.596483e-05 | 1.066202e-07 | 2.576038e-05 | 1.682871e-07 | 2.542081e-05 | 3.234111e-07 | 1.318162
55 | 2.604927e-05 | 8.435861e-08 | 2.588729e-05 | 1.290455e-07 | 2.560895e-05 | 2.710808e-07 | 1.075189
56 | 2.607209e-05 | 6.354666e-08 | 2.594916e-05 | 9.576033e-08 | 2.574869e-05 | 2.189055e-07 | 0.7725508
57 | 2.605123e-05 | 4.954234e-08 | 2.595472e-05 | 6.874873e-08 | 2.580395e-05 | 1.695808e-07 | 0.5809051
58 | 2.598052e-05 | 3.912079e-08 | 2.590323e-05 | 4.786462e-08 | 2.5799e-05 | 1.25049e-07 | 0.4023856
59 | 2.579856e-05 | 2.932987e-08 | 2.570486e-05 | 3.460297e-08 | 2.560578e-05 | 1.00369e-07 | 0.3854617
60 | 2.560834e-05 | 2.323038e-08 | 2.555976e-05 | 2.398178e-08 | 2.549475e-05 | 7.525355e-08 | 0.2543716
61 | 2.541819e-05 | 1.856603e-08 | 2.537825e-05 | 1.585788e-08 | 2.531503e-05 | 5.534626e-08 | 0.2491036
62 | 2.519424e-05 | 1.422503e-08 | 2.51606e-05 | 1.141326e-08 | 2.51076e-05 | 4.397384e-08 | 0.2106455
63 | 2.494297e-05 | 1.201856e-08 | 2.491549e-05 | 7.583871e-09 | 2.487555e-05 | 3.642266e-08 | 0.1602953
64 | 2.467622e-05 | 1.075242e-08 | 2.462965e-05 | 6.61081e-09 | 2.459792e-05 | 3.152649e-08 | 0.1288276
65 | 2.437736e-05 | 7.514611e-09 | 2.436101e-05 | 1.58738e-09 | 2.432612e-05 | 2.610572e-08 | 0.1432557
70 | 2.286851e-05 | 3.890492e-09 | 2.285542e-05 | -3.706492e-09 | 2.283468e-05 | 1.287801e-08 | 0.09071242
75 | 2.138606e-05 | 1.880775e-09 | 2.137849e-05 | -4.359774e-09 | 2.136066e-05 | 1.180858e-08 | 0.08339935
80 | 2.003381e-05 | 3.93984e-10 | 2.002424e-05 | -4.439157e-09 | 2.001001e-05 | 1.143465e-08 | 0.07104486
85 | 1.88042e-05 | -9.570752e-10 | 1.879212e-05 | -3.872577e-09 | 1.87755e-05 | 1.063979e-08 | 0.08845396
90 | 1.769346e-05 | -2.84007e-11 | 1.767988e-05 | -4.535119e-09 | 1.766896e-05 | 1.264751e-08 | 0.06172319
95 | 1.675194e-05 | -1.834478e-10 | 1.674118e-05 | -6.700447e-09 | 1.674028e-05 | 2.895058e-09 | 0.00540797
100 | 1.583988e-05 | 2.354937e-10 | 1.582713e-05 | -7.824968e-09 | 1.583015e-05 | 5.668614e-09 | -0.01910578

## Susceptibility (16.0 hr)
Temperature (K) | X'(1 Hz) (m3/kg) | X"(1 Hz) (m3/kg) | X'(10 Hz) (m3/kg) | X"(10 Hz) (m3/kg) | X'(100 Hz) (m3/kg) | X"(100 Hz) (m3/kg) | X_fd'(10 Hz = 100Hz) (%)
10 | 9.835355e-06 | 2.38411e-07 | 9.494247e-06 | 2.152771e-07 | 9.175948e-06 | 2.052674e-07 | 3.352547
15 | 1.213368e-05 | 4.292049e-07 | 1.151354e-05 | 3.84607e-07 | 1.094407e-05 | 3.69324e-07 | 4.94608
20 | 1.493182e-05 | 5.913699e-07 | 1.406487e-05 | 5.481186e-07 | 1.326189e-05 | 5.444979e-07 | 5.709137
25 | 1.791055e-05 | 6.718247e-07 | 1.690129e-05 | 6.516686e-07 | 1.59285e-05 | 6.729451e-07 | 5.755713
30 | 2.086204e-05 | 6.955664e-07 | 1.981539e-05 | 6.916305e-07 | 1.87657e-05 | 7.41458e-07 | 5.297356
35 | 2.372321e-05 | 6.752637e-07 | 2.269274e-05 | 6.944137e-07 | 2.163392e-05 | 7.722135e-07 | 4.665902
40 | 2.6406e-05 | 5.979955e-07 | 2.545445e-05 | 6.546386e-07 | 2.442628e-05 | 7.622497e-07 | 4.039273
45 | 2.869924e-05 | 4.447957e-07 | 2.795565e-05 | 5.384322e-07 | 2.705161e-05 | 6.970543e-07 | 3.233832
46 | 2.908009e-05 | 4.021085e-07 | 2.839811e-05 | 5.053127e-07 | 2.755269e-05 | 6.757554e-07 | 2.977027
47 | 2.9446e-05 | 3.626868e-07 | 2.881826e-05 | 4.668711e-07 | 2.802489e-05 | 6.455149e-07 | 2.752991
48 | 2.978003e-05 | 3.256784e-07 | 2.922069e-05 | 4.305582e-07 | 2.847886e-05 | 6.14879e-07 | 2.538727
49 | 3.010117e-05 | 2.88472e-07 | 2.959717e-05 | 3.903142e-07 | 2.891288e-05 | 5.783944e-07 | 2.312006
50 | 3.038451e-05 | 2.528594e-07 | 2.993545e-05 | 3.489709e-07 | 2.929651e-05 | 5.399534e-07 | 2.134392
51 | 3.062138e-05 | 2.128675e-07 | 3.022824e-05 | 3.04519e-07 | 2.966529e-05 | 4.946645e-07 | 1.862353
52 | 3.082489e-05 | 1.819425e-07 | 3.049468e-05 | 2.631003e-07 | 2.999512e-05 | 4.493073e-07 | 1.6382
53 | 3.099818e-05 | 1.503774e-07 | 3.071867e-05 | 2.228837e-07 | 3.028282e-05 | 3.991527e-07 | 1.418841
54 | 3.112194e-05 | 1.264645e-07 | 3.089075e-05 | 1.828032e-07 | 3.053838e-05 | 3.507194e-07 | 1.140702
55 | 3.120957e-05 | 9.950342e-08 | 3.101976e-05 | 1.458738e-07 | 3.072061e-05 | 2.951651e-07 | 0.9643739
56 | 3.125925e-05 | 8.295215e-08 | 3.110647e-05 | 1.142191e-07 | 3.086471e-05 | 2.494886e-07 | 0.7771902
57 | 3.125854e-05 | 6.846723e-08 | 3.113308e-05 | 8.739112e-08 | 3.095092e-05 | 2.013155e-07 | 0.5850968
58 | 3.122701e-05 | 5.706197e-08 | 3.111948e-05 | 6.412161e-08 | 3.097643e-05 | 1.644151e-07 | 0.4596843
59 | 3.114786e-05 | 4.436731e-08 | 3.106113e-05 | 4.867886e-08 | 3.095016e-05 | 1.240405e-07 | 0.3572732
60 | 3.103458e-05 | 3.439281e-08 | 3.096128e-05 | 3.447228e-08 | 3.08753e-05 | 9.873745e-08 | 0.2777132
61 | 3.088149e-05 | 3.018194e-08 | 3.082235e-05 | 2.473558e-08 | 3.075537e-05 | 7.392729e-08 | 0.2172868
62 | 3.069431e-05 | 2.877373e-08 | 3.063865e-05 | 1.623495e-08 | 3.058314e-05 | 5.514649e-08 | 0.1811583
63 | 3.04781e-05 | 2.256524e-08 | 3.042407e-05 | 1.265953e-08 | 3.037676e-05 | 4.199706e-08 | 0.1554884
64 | 3.022225e-05 | 2.137165e-08 | 3.018426e-05 | 6.586833e-09 | 3.015029e-05 | 3.194386e-08 | 0.1125216
65 | 2.994654e-05 | 1.687637e-08 | 2.991571e-05 | 3.026062e-09 | 2.988987e-05 | 2.651843e-08 | 0.08636547
70 | 2.837551e-05 | 7.632905e-09 | 2.835507e-05 | -6.121311e-09 | 2.834578e-05 | 1.136703e-08 | 0.0327439
75 | 2.670023e-05 | 3.760986e-09 | 2.667436e-05 | -9.800933e-09 | 2.668562e-05 | 4.040108e-09 | -0.04223374
80 | 2.510449e-05 | 3.020009e-09 | 2.50862e-05 | -9.138879e-09 | 2.509708e-05 | 4.115223e-09 | -0.04338519
85 | 2.362098e-05 | 4.047351e-10 | 2.360615e-05 | -8.355424e-09 | 2.361382e-05 | 4.280811e-09 | -0.03250629
90 | 2.227124e-05 | 7.313314e-11 | 2.225106e-05 | -9.935263e-09 | 2.225563e-05 | 6.358721e-09 | -0.02054138
95 | 2.103473e-05 | 4.7936e-09 | 2.101473e-05 | -1.055451e-08 | 2.103462e-05 | 4.116279e-09 | -0.09466583
100 | 1.991265e-05 | 2.397027e-09 | 1.989451e-05 | -1.101319e-08 | 1.990348e-05 | 4.615421e-09 | -0.0451093

## Susceptibility (32.0 hr)
Temperature (K) | X'(1 Hz) (m3/kg) | X"(1 Hz) (m3/kg) | X'(10 Hz) (m3/kg) | X"(10 Hz) (m3/kg) | X'(100 Hz) (m3/kg) | X"(100 Hz) (m3/kg) | X_fd'(10 Hz = 100Hz) (%)
10 | 9.039392e-06 | 2.206266e-07 | 8.73331e-06 | 1.959015e-07 | 8.440544e-06 | 1.969529e-07 | 3.352299
15 | 1.118498e-05 | 3.944936e-07 | 1.062579e-05 | 3.53302e-07 | 1.011256e-05 | 3.413796e-07 | 4.830091
20 | 1.377438e-05 | 5.412792e-07 | 1.29847e-05 | 5.010268e-07 | 1.224464e-05 | 5.04219e-07 | 5.699537
25 | 1.653162e-05 | 6.2199e-07 | 1.560195e-05 | 6.019852e-07 | 1.471246e-05 | 6.202279e-07 | 5.701182
30 | 1.924295e-05 | 6.349289e-07 | 1.828407e-05 | 6.382376e-07 | 1.731806e-05 | 6.886878e-07 | 5.283354
35 | 2.176706e-05 | 5.876687e-07 | 2.086291e-05 | 6.164104e-07 | 1.990492e-05 | 6.929151e-07 | 4.591826
40 | 2.396822e-05 | 4.753693e-07 | 2.320329e-05 | 5.391104e-07 | 2.234159e-05 | 6.621583e-07 | 3.713694
45 | 2.559281e-05 | 3.348317e-07 | 2.507427e-05 | 3.994185e-07 | 2.440216e-05 | 5.51432e-07 | 2.680504
46 | 2.595229e-05 | 2.946533e-07 | 2.546639e-05 | 3.698309e-07 | 2.482983e-05 | 5.206675e-07 | 2.499592
47 | 2.625879e-05 | 2.661662e-07 | 2.580672e-05 | 3.38018e-07 | 2.522093e-05 | 4.941332e-07 | 2.269883
48 | 2.652226e-05 | 2.380244e-07 | 2.611534e-05 | 3.076065e-07 | 2.557582e-05 | 4.651171e-07 | 2.065884
49 | 2.67632e-05 | 2.09049e-07 | 2.640058e-05 | 2.755837e-07 | 2.590001e-05 | 4.338949e-07 | 1.896054
50 | 2.697462e-05 | 1.873579e-07 | 2.664705e-05 | 2.430418e-07 | 2.620544e-05 | 3.982916e-07 | 1.657259
51 | 2.715444e-05 | 1.536435e-07 | 2.68723e-05 | 2.113742e-07 | 2.647363e-05 | 3.578964e-07 | 1.483577
52 | 2.731791e-05 | 1.384588e-07 | 2.707203e-05 | 1.837913e-07 | 2.672331e-05 | 3.230895e-07 | 1.288124
53 | 2.745657e-05 | 1.160554e-07 | 2.724133e-05 | 1.552627e-07 | 2.694086e-05 | 2.867046e-07 | 1.102997
54 | 2.756233e-05 | 9.915911e-08 | 2.738289e-05 | 1.284169e-07 | 2.712342e-05 | 2.537354e-07 | 0.9475885
55 | 2.76468e-05 | 8.513784e-08 | 2.749024e-05 | 1.029798e-07 | 2.726582e-05 | 2.16171e-07 | 0.8163788
56 | 2.768494e-05 | 6.822528e-08 | 2.756124e-05 | 8.124832e-08 | 2.737481e-05 | 1.880786e-07 | 0.6764117
57 | 2.772492e-05 | 5.906108e-08 | 2.761888e-05 | 6.421244e-08 | 2.74772e-05 | 1.574841e-07 | 0.5129923
58 | 2.774597e-05 | 4.632187e-08 | 2.765776e-05 | 4.888183e-08 | 2.7552e-05 | 1.266311e-07 | 0.3823658
59 | 2.774944e-05 | 4.295818e-08 | 2.76715e-05 | 3.617111e-08 | 2.758977e-05 | 1.076937e-07 | 0.2953408
60 | 2.771985e-05 | 3.431287e-08 | 2.764942e-05 | 2.622004e-08 | 2.758231e-05 | 8.561984e-08 | 0.2427114
61 | 2.766275e-05 | 3.304789e-08 | 2.758979e-05 | 2.026644e-08 | 2.75179e-05 | 7.074968e-08 | 0.2605781
62 | 2.751439e-05 | 2.394135e-08 | 2.745892e-05 | 1.318234e-08 | 2.741894e-05 | 5.644447e-08 | 0.1455903
63 | 2.744352e-05 | 2.317887e-08 | 2.740974e-05 | 8.142155e-09 | 2.737586e-05 | 4.385709e-08 | 0.1235998
64 | 2.73449e-05 | 2.219086e-08 | 2.730441e-05 | 4.141906e-09 | 2.729353e-05 | 3.785124e-08 | 0.03986112
65 | 2.720914e-05 | 2.142785e-08 | 2.717302e-05 | -5.99557e-11 | 2.715828e-05 | 2.873375e-08 | 0.05424365
70 | 2.622919e-05 | 1.31502e-08 | 2.619268e-05 | -1.048996e-08 | 2.618781e-05 | 1.013092e-08 | 0.01860183
75 | 2.499691e-05 | 6.893518e-09 | 2.497166e-05 | -1.314275e-08 | 2.497954e-05 | 5.022373e-09 | -0.03158318
80 | 2.371505e-05 | 3.701844e-09 | 2.368887e-05 | -1.200631e-08 | 2.368841e-05 | 2.59134e-09 | 0.001923622
85 | 2.246955e-05 | 4.526105e-09 | 2.24398e-05 | -1.419308e-08 | 2.245155e-05 | 2.599425e-09 | -0.05232948
90 | 2.129809e-05 | -1.184711e-09 | 2.127222e-05 | -1.454438e-08 | 2.128421e-05 | 1.13011e-09 | -0.0563552
95 | 2.021645e-05 | 2.74679e-09 | 2.02126e-05 | -1.82127e-08 | 2.025818e-05 | 5.10583e-09 | -0.2255324
100 | 1.9262e-05 | 5.19642e-09 | 1.922073e-05 | -1.372902e-08 | 1.922236e-05 | 2.218066e-09 | -0.008480156